## Sheet1
Stretching ratio (%) | 0% PDMS Stress (GPa) | 2.5% PDMS Stress (GPa) | 5% PDMS Stress (GPa) | 7.5% PDMS Stress (GPa) | 10% PDMS Stress (GPa)
0 | -0.05354 | -0.04681 | -0.0534 | -0.0425 | -0.03282
0.8283 | -0.04709 | -0.04051 | -0.05192 | -0.03687 | -0.02435
1.6566 | -0.04207 | -0.03264 | -0.04253 | -0.02721 | -0.02578
2.4849 | -0.04403 | -0.02974 | -0.03623 | -0.01543 | -0.0176
3.3132 | -0.04039 | -0.0282 | -0.02904 | -0.01689 | -0.01566
4.1415 | -0.03294 | -0.02371 | -0.02886 | -0.01806 | -0.00915
4.9698 | -0.02481 | -0.0203 | -0.02673 | -0.00884 | -0.0041
5.7981 | -0.01285 | -0.01411 | -0.01997 | -0.0067 | 0.0032
6.6264 | -0.00625 | -0.01349 | -0.00745 | 0.00023 | -0.00138
7.4547 | -0.00233 | -0.00899 | 0.00426 | 0.00239 | 0.0027
8.283 | 0.00531 | -0.00345 | 0.01309 | 0.01112 | 0.00797
9.1113 | 0.01409 | 0.0094 | 0.02696 | 0.02542 | 0.0139
9.9396 | 0.02093 | 0.01275 | 0.03702 | 0.03564 | 0.02311
10.7679 | 0.03822 | 0.02311 | 0.04953 | 0.04555 | 0.02842
11.5962 | 0.05314 | 0.03882 | 0.06518 | 0.06578 | 0.03738
12.4245 | 0.0634 | 0.05419 | 0.07488 | 0.07499 | 0.04701
13.2528 | 0.08064 | 0.06494 | 0.08752 | 0.08616 | 0.05945
14.0811 | 0.0898 | 0.07797 | 0.10657 | 0.10102 | 0.06472
14.9094 | 0.11291 | 0.08734 | 0.12022 | 0.11626 | 0.07111
15.7377 | 0.12747 | 0.10054 | 0.13995 | 0.13102 | 0.07835
16.566 | 0.14518 | 0.11419 | 0.15963 | 0.15437 | 0.09438
17.3943 | 0.16585 | 0.13437 | 0.17544 | 0.16245 | 0.11391
18.2226 | 0.18829 | 0.14668 | 0.19468 | 0.1859 | 0.12424
19.0509 | 0.21194 | 0.17119 | 0.20699 | 0.20538 | 0.14104
19.8792 | 0.22161 | 0.1866 | 0.23511 | 0.22504 | 0.16013
20.7075 | 0.24198 | 0.21288 | 0.25501 | 0.24522 | 0.17696
21.53579 | 0.265 | 0.23672 | 0.27753 | 0.27215 | 0.20488
22.36409 | 0.29763 | 0.26275 | 0.30689 | 0.3007 | 0.22634
23.19239 | 0.32528 | 0.28357 | 0.32799 | 0.32798 | 0.24458
24.02069 | 0.35105 | 0.29389 | 0.35018 | 0.34781 | 0.26953
24.84899 | 0.38197 | 0.32435 | 0.35188 | 0.37709 | 0.29991
25.67729 | 0.41725 | 0.35631 | 0.37255 | 0.33221 | 0.32912
26.50559 | 0.45936 | 0.37419 | 0.40732 | 0.36358 | 0.35275
27.33389 | 0.4912 | 0.39167 | 0.44489 | 0.40207 | 0.38134
28.16219 | 0.52545 | 0.41727 | 0.47721 | 0.4541 | 0.40659
28.99049 | 0.53967 | 0.45647 | 0.49204 | 0.50341 | 0.43489
29.81879 | 0.58037 | 0.48429 | 0.47982 | 0.54051 | 0.4745
30.64709 | 0.63539 | 0.5233 | 0.51733 | 0.5887 | 0.51036
31.47539 | 0.67995 | 0.55884 | 0.55369 | 0.63291 | 0.53911
32.30369 | 0.71686 | 0.59814 | 0.58848 | 0.67563 | 0.56414
33.13199 | 0.68071 | 0.65087 | 0.62905 | 0.7412 | 0.6056
33.96029 | 0.71002 | 0.70908 | 0.68471 | 0.76456 | 0.62582
34.78859 | 0.77541 | 0.75556 | 0.73177 | 0.80341 | 0.64025
35.61689 | 0.83453 | 0.82126 | 0.7984 | 0.87798 | 0.68772
36.44519 | 0.91781 | 0.89471 | 0.87386 | 0.96295 | 0.74218
37.27349 | 1.00591 | 0.96257 | 0.96746 | 1.04489 | 0.796
38.10179 | 1.10742 | 1.00882 | 0.96206 | 1.10989 | 0.85031
38.93009 | 1.18379 | 1.08731 | 0.99836 | 1.21967 | 0.90939
39.75839 | 1.23839 | 1.16279 | 1.09679 | 1.29209 | 0.98693
40.58669 | 1.33082 | 1.27478 | 1.19492 | 1.37883 | 1.08635
41.41499 | 1.44174 | 1.36858 | 1.27538 | 1.47286 | 1.17824
42.24329 | 1.50644 | 1.42393 | 1.36967 | 1.52035 | 1.28164
43.07159 | 1.58522 | 1.50323 | 1.48308 | 1.57157 | 1.39568
43.89989 | 1.58278 | 1.60267 | 1.60974 | 1.64586 | 1.48933
44.72819 | 1.56878 | 1.63444 | 1.70136 | 1.5952 | 1.54443
45.55649 | 1.67256 | 1.68301 | 1.74789 | 1.58464 | 1.59729
46.38479 | 1.3901 | 1.65392 | 1.66412 | 1.69635 | 1.64604
47.21309 | 0.39854 | 1.11831 | 1.71074 | 1.72713 | 1.75659
48.04139 | -0.05085 | 0.37539 | 1.60462 | 1.29793 | 1.76452
48.86969 | -0.07705 | 0.11981 | 1.01561 | 0.14426 | 1.45935
49.69799 | -0.07561 | 0.05277 | 0.88456 | -0.0661 | 1.18765
50.52629 | -0.05522 | 0.07155 | 1.00983 | -0.0692 | 1.30692
51.35459 | -0.02511 | 0.10158 | 1.12061 | -0.06407 | 1.33736
52.18289 | 0.00394 | 0.12052 | 1.23362 | -0.05047 | 1.4529
53.01119 | 0.05426 | 0.13436 | 1.33162 | -0.0343 | 1.37325
53.83949 | 0.04788 | 0.18062 | 1.34584 | 0.01071 | 1.44763
54.66779 | 0.01523 | 0.20642 | 1.30068 | 0.07026 | 1.579
55.49609 | -0.0195 | 0.15962 | 1.41504 | 0.0592 | 1.60902
56.32439 | -0.02613 | 0.15548 | 1.47432 | 0.00458 | 1.00338
57.15269 | -0.0235 | 0.18334 | 0.91415 | -0.02782 | 0.0781
57.98099 | -0.00171 | 0.22402 | -0.02551 | -0.03065 | 0.04961
58.80929 | 0.02384 | 0.23019 | -0.07527 | -0.03351 | 0.04746
59.63759 | 0.02772 | 0.22403 | -0.07739 | -0.01792 | 0.08373
60.46589 | 0.00874 | 0.24954 | -0.07283 | 0.02869 | 0.1185
61.29419 | -0.01711 | 0.2264 | -0.05682 | 0.04978 | 0.10692
62.12249 | -0.01558 | 0.04215 | -0.02536 | 0.03244 | 0.09006
62.95079 | -0.01023 | -0.04738 | 0.03445 | -0.01016 | 0.12621
63.77909 | 0.00177 | -0.05847 | 0.08954 | -0.02744 | 0.11865
64.60738 | 0.01094 | -0.03286 | 0.07473 | -0.03309 | 0.15133
65.43568 | 0.01472 | -0.00182 | -0.000401482 | -0.023 | 0.20608
66.26398 | 0.01173 | 0.02165 | -0.03346 | -0.00215 | 0.15256
67.09228 | -0.00325 | 0.0256 | -0.04342 | 0.0311 | 0.096
67.92058 | -0.01074 | 0.02261 | -0.03338 | 0.04206 | 0.1114
68.74888 | -0.01102 | -0.0053 | -0.02031 | 0.02221 | 0.16632
69.57718 | -0.00692 | -0.00864 | 0.00243 | -0.00937 | 0.16894
70.40548 | -0.000453467 | -0.01447 | 0.05384 | -0.02537 | 0.16736
71.23378 | 0.00933 | -0.01056 | 0.05157 | -0.02556 | 0.20302
72.06208 | 0.01756 | 0.00685 | 0.00522 | -0.01437 | 0.25433
72.89038 | 0.00569 | 0.00882 | -0.01844 | 0.00346 | 0.25499
73.71868 | 0.00458 | 0.0057 | -0.03019 | 0.02089 | 0.20541
74.54698 | -0.00497 | -0.00683 | -0.02641 | 0.02216 | 0.0259
75.37528 | -0.01303 | 0.000378985 | -0.01552 | 0.00693 | -0.01937
76.20358 | -0.00587 | 0.00145 | 0.00362 | -0.01355 | -0.0389
77.03188 | -0.00338 | -0.000954803 | 0.03212 | -0.02186 | -0.03227
77.86018 | 0.00911 | -0.00807 | 0.04207 | -0.01212 | -0.0037
78.68848 | 0.00822 | 0.00401 | 0.01283 | 0.00603 | 0.02072
79.51678 | 0.00941 | 0.01405 | -0.00855 | 0.01408 | 0.001
80.34508 | -0.00529 | 0.00666 | -0.02646 | 0.01936 | -0.0127
81.17338 | -0.00888 | -0.01038 | -0.02866 | 0.01234 | -0.0065
82.00168 | -0.0067 | -0.01372 | -0.0171 | -0.00438 | 0.00845