## Sheet1
Compression ratio (%) | 0% PDMS Stress (GPa) | 2.5% PDMS Stress (GPa) | 5% PDMS Stress (GPa) | 7.5% PDMS Stress (GPa) | 10% PDMS Stress (GPa)
0 | -0.06863 | -0.06464 | -0.06203 | -0.05358 | -0.05358
0.50028 | -0.06742 | -0.06792 | -0.06517 | -0.05544 | -0.05544
1.00057 | -0.07403 | -0.07293 | -0.06703 | -0.05928 | -0.05928
1.50085 | -0.07535 | -0.08128 | -0.07101 | -0.06623 | -0.06623
2.00114 | -0.0762 | -0.07962 | -0.07551 | -0.06971 | -0.06971
2.50142 | -0.07974 | -0.08666 | -0.07821 | -0.07031 | -0.07031
3.00171 | -0.08877 | -0.08796 | -0.08059 | -0.06361 | -0.06361
3.50199 | -0.08911 | -0.08914 | -0.08091 | -0.06586 | -0.06586
4.00228 | -0.08981 | -0.08713 | -0.08663 | -0.06682 | -0.06682
4.50256 | -0.09377 | -0.08697 | -0.09177 | -0.07055 | -0.07055
5.00285 | -0.09093 | -0.0858 | -0.08668 | -0.07446 | -0.07446
5.50313 | -0.08843 | -0.08845 | -0.0967 | -0.07551 | -0.07551
6.00341 | -0.08359 | -0.08949 | -0.09746 | -0.07598 | -0.07598
6.5037 | -0.08647 | -0.09702 | -0.10275 | -0.08101 | -0.08101
7.00398 | -0.08481 | -0.10493 | -0.10765 | -0.07757 | -0.07757
7.50427 | -0.07383 | -0.104 | -0.10629 | -0.08001 | -0.08001
8.00455 | -0.08047 | -0.10196 | -0.10967 | -0.08331 | -0.08331
8.50484 | -0.08567 | -0.10426 | -0.11157 | -0.08155 | -0.08155
9.00512 | -0.09555 | -0.10364 | -0.10796 | -0.08157 | -0.08157
9.50541 | -0.09357 | -0.10878 | -0.11244 | -0.08816 | -0.08816
10.00569 | -0.09973 | -0.11166 | -0.1144 | -0.08886 | -0.08886
10.50597 | -0.10254 | -0.10904 | -0.11729 | -0.09277 | -0.09277
11.00626 | -0.10531 | -0.11147 | -0.12691 | -0.09643 | -0.09643
11.50654 | -0.10774 | -0.11909 | -0.12408 | -0.10069 | -0.10069
12.00683 | -0.10353 | -0.11793 | -0.12903 | -0.10206 | -0.10206
12.50711 | -0.11838 | -0.12239 | -0.13596 | -0.10245 | -0.10245
13.0074 | -0.11292 | -0.12497 | -0.14154 | -0.10722 | -0.10722
13.50768 | -0.11733 | -0.12139 | -0.13989 | -0.10349 | -0.10349
14.00797 | -0.11246 | -0.12722 | -0.13612 | -0.11105 | -0.11105
14.50825 | -0.12149 | -0.12622 | -0.14337 | -0.11481 | -0.11481
15.00854 | -0.1281 | -0.12933 | -0.14843 | -0.12049 | -0.12049
15.50882 | -0.13299 | -0.12891 | -0.15505 | -0.12252 | -0.12252
16.0091 | -0.13377 | -0.1349 | -0.1541 | -0.12563 | -0.12563
16.50939 | -0.14148 | -0.12971 | -0.14877 | -0.12355 | -0.12355
17.00967 | -0.14035 | -0.13077 | -0.15486 | -0.12522 | -0.12522
17.50996 | -0.14171 | -0.13261 | -0.15608 | -0.12901 | -0.12901
18.01024 | -0.13844 | -0.13764 | -0.15556 | -0.13265 | -0.13265
18.51053 | -0.1424 | -0.13661 | -0.16192 | -0.13379 | -0.13379
19.01081 | -0.14556 | -0.14268 | -0.165 | -0.13712 | -0.13712
19.5111 | -0.14808 | -0.15129 | -0.16383 | -0.14057 | -0.14057
20.01138 | -0.15219 | -0.15005 | -0.1699 | -0.14506 | -0.14506
20.51167 | -0.15505 | -0.15749 | -0.17938 | -0.14181 | -0.14181
21.01195 | -0.1559 | -0.15274 | -0.17942 | -0.14735 | -0.14735
21.51223 | -0.15619 | -0.15528 | -0.18512 | -0.15331 | -0.15331
22.01252 | -0.16607 | -0.15824 | -0.19496 | -0.15591 | -0.15591
22.5128 | -0.17137 | -0.16664 | -0.20088 | -0.16443 | -0.16443
23.01309 | -0.17285 | -0.16416 | -0.20343 | -0.16407 | -0.16407
23.51337 | -0.17233 | -0.17088 | -0.20533 | -0.16605 | -0.16605
24.01366 | -0.17696 | -0.17182 | -0.20873 | -0.17242 | -0.17242
24.51394 | -0.17999 | -0.17322 | -0.2177 | -0.18102 | -0.18102
25.01423 | -0.1893 | -0.18431 | -0.22179 | -0.18157 | -0.18157
25.51451 | -0.19338 | -0.19143 | -0.22273 | -0.18271 | -0.18271
26.01479 | -0.19456 | -0.19633 | -0.22376 | -0.18702 | -0.18702
26.51508 | -0.1965 | -0.20251 | -0.23052 | -0.19445 | -0.19445
27.01536 | -0.2044 | -0.20106 | -0.23248 | -0.20088 | -0.20088
27.51565 | -0.2119 | -0.21048 | -0.22308 | -0.20472 | -0.20472
28.01593 | -0.2134 | -0.21051 | -0.22248 | -0.20949 | -0.20949
28.51622 | -0.20895 | -0.22498 | -0.23124 | -0.2221 | -0.2221
29.0165 | -0.20461 | -0.22545 | -0.23923 | -0.23177 | -0.23177
29.51679 | -0.21588 | -0.23064 | -0.24913 | -0.23417 | -0.23417
30.01707 | -0.22525 | -0.23167 | -0.25337 | -0.24094 | -0.24094
30.51736 | -0.22957 | -0.22278 | -0.26474 | -0.2487 | -0.2487
31.01764 | -0.23676 | -0.2255 | -0.27621 | -0.25759 | -0.25759
31.51792 | -0.24397 | -0.22056 | -0.28472 | -0.27027 | -0.27027
32.01821 | -0.25126 | -0.22591 | -0.29407 | -0.27951 | -0.27951
32.51849 | -0.26147 | -0.23433 | -0.30865 | -0.28807 | -0.28807
33.01878 | -0.27345 | -0.24344 | -0.32622 | -0.30019 | -0.30019
33.51906 | -0.28084 | -0.25865 | -0.33494 | -0.30052 | -0.30052
34.01935 | -0.28818 | -0.25973 | -0.34316 | -0.31034 | -0.31034
34.51963 | -0.29064 | -0.2676 | -0.35395 | -0.32526 | -0.32526
35.01992 | -0.29729 | -0.27647 | -0.36917 | -0.3379 | -0.3379
35.5202 | -0.30845 | -0.28813 | -0.3775 | -0.35058 | -0.35058
36.02049 | -0.31359 | -0.29644 | -0.39226 | -0.36025 | -0.36025
36.52077 | -0.32381 | -0.30748 | -0.40437 | -0.373 | -0.373
37.02105 | -0.33789 | -0.31546 | -0.41357 | -0.38531 | -0.38531
37.52134 | -0.34786 | -0.32609 | -0.42544 | -0.39988 | -0.39988
38.02162 | -0.35934 | -0.33542 | -0.44939 | -0.41159 | -0.41159
38.52191 | -0.36825 | -0.35359 | -0.46046 | -0.42168 | -0.42168
39.02219 | -0.38697 | -0.359 | -0.47225 | -0.43674 | -0.43674
39.52248 | -0.39006 | -0.37182 | -0.48867 | -0.444 | -0.444
40.02276 | -0.40434 | -0.38465 | -0.51153 | -0.4641 | -0.4641
40.52305 | -0.42067 | -0.39896 | -0.52534 | -0.46844 | -0.46844
41.02333 | -0.43648 | -0.40942 | -0.54361 | -0.4804 | -0.4804
41.52361 | -0.44317 | -0.42446 | -0.53781 | -0.49684 | -0.49684
42.0239 | -0.45325 | -0.44159 | -0.53918 | -0.51473 | -0.51473
42.52418 | -0.46514 | -0.45046 | -0.55667 | -0.54001 | -0.54001
43.02447 | -0.48248 | -0.45499 | -0.58125 | -0.5566 | -0.5566
43.52475 | -0.49396 | -0.49077 | -0.58936 | -0.57572 | -0.57572
44.02504 | -0.51618 | -0.51955 | -0.61643 | -0.58325 | -0.58325
44.52532 | -0.5278 | -0.53798 | -0.6345 | -0.60544 | -0.60544
45.02561 | -0.54139 | -0.55105 | -0.66418 | -0.6284 | -0.6284
45.52589 | -0.56731 | -0.57467 | -0.67957 | -0.63789 | -0.63789
46.02618 | -0.59192 | -0.59628 | -0.70391 | -0.67116 | -0.67116
46.52646 | -0.62202 | -0.62617 | -0.72819 | -0.70597 | -0.70597
47.02674 | -0.63655 | -0.65308 | -0.74805 | -0.73727 | -0.73727
47.52703 | -0.65932 | -0.67821 | -0.78795 | -0.75922 | -0.75922
48.02731 | -0.6748 | -0.70758 | -0.8228 | -0.7993 | -0.7993
48.5276 | -0.69969 | -0.72587 | -0.84652 | -0.82727 | -0.82727
49.02788 | -0.71705 | -0.75591 | -0.87423 | -0.84053 | -0.84053
49.52817 | -0.7389 | -0.78244 | -0.89035 | -0.87595 | -0.87595