## Sheet1
| Tensile modulus | Tensile strength | Fracture strain
0% PDMS | 0.42902 | 1.65923 | 0.45568
2.5% PDMS | 0.56806 | 1.64253 | 0.45542
5% PDMS | 0.71107 | 1.74789 | 0.47197
7.5% PDMS | 0.76872 | 1.72713 | 0.47212
10% PDMS | 0.84012 | 1.89815 | 0.4802