## Sheet1
Deformation ratio (%) | 0% PDMS λ (W·m-1·K-1) | 2.5% PDMS λ (W·m-1·K-1) | 5% PDMS λ (W·m-1·K-1) | 7.5% PDMS λ (W·m-1·K-1) | 10% PDMS λ (W·m-1·K-1)
0.5 | 0.49305 | 0.46487 | 0.45606 | 0.43649 | 0.43485
0.6 | 0.58079 | 0.5469 | 0.53018 | 0.50473 | 0.49179
0.7 | 0.65138 | 0.62439 | 0.59056 | 0.57404 | 0.54064
0.8 | 0.69874 | 0.66368 | 0.65108 | 0.61531 | 0.59532
0.9 | 0.77229 | 0.74889 | 0.70563 | 0.7032 | 0.63776
1 | 0.82532 | 0.79948 | 0.77777 | 0.72838 | 0.70986
1.1 | 0.95976 | 0.93694 | 0.94774 | 0.92613 | 0.80299
1.2 | 1.05884 | 1.04502 | 1.02086 | 0.99144 | 0.87376
1.3 | 1.1221 | 1.08025 | 1.04312 | 1.03851 | 0.96504
1.4 | 1.17559 | 1.14728 | 1.16096 | 1.0811 | 1.02344