## Sheet1
Deformation ratio (%) | 0% PDMS G (GW·m-2·K-1) | 2.5% PDMS G (GW·m-2·K-1) | 5% PDMS G (GW·m-2·K-1) | 7.5% PDMS G (GW·m-2·K-1) | 10% PDMS G (GW·m-2·K-1)
1.4 | 0.02799 | 0.02732 | 0.02764 | 0.02574 | 0.02437
1.3 | 0.02877 | 0.0277 | 0.02675 | 0.02663 | 0.02474
1.2 | 0.02941 | 0.02903 | 0.02836 | 0.02754 | 0.02427
1.1 | 0.02908 | 0.02839 | 0.02872 | 0.02806 | 0.02433
1 | 0.02751 | 0.02665 | 0.02593 | 0.02428 | 0.02366
0.9 | 0.0286 | 0.02774 | 0.02613 | 0.02604 | 0.02362
0.8 | 0.02911 | 0.02765 | 0.02713 | 0.02564 | 0.0248
0.7 | 0.03102 | 0.02973 | 0.02812 | 0.02734 | 0.02574
0.6 | 0.03227 | 0.03038 | 0.02945 | 0.02804 | 0.02732
0.5 | 0.03287 | 0.03099 | 0.0304 | 0.0291 | 0.02899